## Sheet1
[6 empty] | relaxed doubly bonded | [8 empty] | relaxed single bonded | [8 empty] | extended doubly bonded |  |  |  |  | extended single bonded
| Silane Name | Shorter version | displacement per unit time applied to the end | original length | peak force | energy absorbed | total distance travelled till failure | distance molecule is stretched beyond its natural length during failure | stiffness | stretch ratio | non-bonded interaction energy | NB energy % |  | peak force | energy absorbed | total distance travelled till failure | distance molecule is stretched beyond its natural length during failure | stiffness | stretch ratio | non-bonded interaction energy | NB energy % |  | peak force | energy absorbed | distance molecule is stretched beyond its natural length during failure | stiffness | stretch ratio |  | peak force | energy absorbed | distance molecule is stretched beyond its natural length during failure | stiffness | stretch ratio
|  |  | (Angs/fs) | Angs | nN | nN-Angs | Angs | Angs | nN/Angs |  | nN/Angs |  |  | nN | nN-Angs | Angs | Angs | nN/Angs |  | nN/Angs |  |  | nN | nN-Angs | Angs | nN/Angs |  |  | nN | nN-Angs | Angs | nN/Angs
Group 1 | 3-aminopropyltrimethoxysilane | AM1 | 5.5e-06 | 5.5 | 4.933415 | 8.208531 | 6.0678 | 0.5678 | 8.68865 | 1.103236 | 1.6683 | 20.32398 | AM1 | 6.319031 | 12.79499 | 9.0433 | 3.5433 | 1.783375 | 1.644236 | 1.9981 | 15.61626 | AM1 | 5.93327 | 7.618379 | 2.84618 | 2.084643 | 1.517487 | AM1 | 7.84128 | 15.42678 | 4.21844 | 1.85881 | 1.766989
| 3-aminopropyltriethoxysilane | AE1 | 5.5e-06 | 5.5 | 4.933415 | 8.208531 | 6.0678 | 0.5678 | 8.68865 | 1.103236 | 1.6683 | 20.32398 | AE1 | 6.319031 | 12.79499 | 9.0433 | 3.5433 | 1.783375 | 1.644236 | 1.9981 | 15.61626 | AE1 | 5.93327 | 7.618379 | 2.84618 | 2.084643 | 1.517487 | AE1 | 7.84128 | 15.42678 | 4.21844 | 1.85881 | 1.766989
| 11-aminoundecyltriethoxysilane | AE2 | 6.77e-06 | 6.77 | 5.0731 | 9.688739 | 8.3084 | 1.5384 | 3.297647 | 1.227238 | 1.8553 | 19.14903 | AE2 | 6.175037 | 14.08112 | 10.7473 | 3.9773 | 1.55257 | 1.587489 | 2.3323 | 16.56334 | AE2 | 6.195633 | 8.20556 | 3.23766 | 1.913614 | 1.478236 | AE2 | 7.742864 | 16.57888 | 4.98094 | 1.554499 | 1.735737
| 4-aminobutyltriethoxysilane | AE3 | 1.5495e-05 | 15.495 | 5.823399 | 17.658 | 18.83786 | 3.34286 | 1.742041 | 1.215738 | 3.5138 | 19.89919 | AE3 | 7.504475 | 27.95799 | 21.4178 | 5.9228 | 1.267049 | 1.382239 | 4.696 | 16.79662 | AE3 | 5.6 | 9.94 | 4.05 | 1.382716 | 1.261375 | AE3 | 7.573994 | 22.93857 | 6.9803 | 1.085053 | 1.450487
| 5,6-epoxyhexyltriethoxysilane | EGE3 | 8.0125e-06 | 8.0125 | 5.053834 | 10.3353 | 9.86128 | 1.84878 | 2.733605 | 1.230737 | 2.1237 | 20.54802 | EGE3 | 7.596152 | 19.6991 | 11.54592 | 3.53342 | 2.149802 | 1.440988 | 2.6404 | 13.40366 | EGE3 | 5.832387 | 8.875799 | 3.36716 | 1.732138 | 1.420238 | EGE3 | 7.421957 | 15.48964 | 4.94162 | 1.501928 | 1.616739
[8 empty] | 0 | [8 empty] | 0
Group 2 | n-(2-aminoethyl)-3-aminopropyltrimethoxysilane | AM2 | 9.2808e-06 | 9.2808 | 5.334231 | 12.12151 | 11.20182 | 1.92102 | 2.77677 | 1.206989 | 2.7298 | 22.5203 | AM2 | 5.118884 | 11.6696 | 12.50808 | 3.22728 | 1.58613 | 1.347737 | 3.0712 | 26.31795 | AM2 | 5.707956 | 9.052739 | 3.65884 | 1.560045 | 1.394238 | AM2 | 5.500543 | 8.632262 | 3.90014 | 1.410345 | 1.420237
| n-(6-aminohexyl)-3-aminopropyltrimethoxysilane | AM3 | 1.46988e-05 | 14.6988 | 5.223209 | 15.06998 | 16.705 | 2.0062 | 2.603534 | 1.136487 | 4.0368 | 26.78703 | AM3 | 5.109477 | 15.26331 | 17.81476 | 3.11596 | 1.639776 | 1.211987 | 4.2504 | 27.84719 | AM3 | 5.752301 | 10.85359 | 3.66716 | 1.568598 | 1.249487 | AM3 | 5.727713 | 10.72309 | 4.38374 | 1.306581 | 1.298238
| (3-trimethoxysilylpropyl)diethylenetriamine | AM4 | 1.29434e-05 | 12.9434 | 5.409569 | 14.65935 | 16.62564 | 3.68224 | 1.469097 | 1.284488 | 3.9257 | 26.77949 | AM4 | 4.796584 | 13.54931 | 16.48974 | 3.54634 | 1.352545 | 1.273988 | 4.2281 | 31.2053 | AM4 | 5.520249 | 10.13233 | 4.1482 | 1.330758 | 1.320488 | AM4 | 5.45679 | 10.31443 | 4.75006 | 1.148783 | 1.366987
| n-(2-aminoethyl)-11-aminoundecyltrimethoxysilane | AM5 | 1.92982e-05 | 19.2982 | 5.28881 | 17.25915 | 22.487 | 3.1888 | 1.658558 | 1.165238 | 5.0611 | 29.32416 | AM5 | 4.542031 | 16.67235 | 22.8778 | 3.5796 | 1.268866 | 1.185489 | 5.7673 | 34.5919 | AM5 | 5.977336 | 13.4462 | 4.9015 | 1.219491 | 1.253987 | AM5 | 5.405541 | 12.76868 | 5.15238 | 1.049135 | 1.266988
| n-(2-aminoethyl)-3-aminopropyltriethox silane | AE4 | 9.265e-06 | 9.265 | 5.334231 | 12.12151 | 11.20182 | 1.93682 | 2.754118 | 1.209047 | 2.7298 | 22.5203 | AE4 | 5.118884 | 11.6696 | 12.50808 | 3.24308 | 1.578402 | 1.350036 | 3.0712 | 26.31795 | AE4 | 5.707956 | 9.052739 | 3.65884 | 1.560045 | 1.39491 | AE4 | 5.500543 | 8.632262 | 3.90014 | 1.410345 | 1.420954
| n-(6-aminohexyl)aminomethyltriethoxysilane | AE5 | 1.155e-05 | 11.55 | 3.802359 | 9.135692 | 13.29968 | 1.74968 | 2.173174 | 1.151487 | 3.0599 | 33.49391 | AE5 | 4.473372 | 11.75297 | 15.8349 | 4.2849 | 1.043985 | 1.370987 | 3.6842 | 31.34689 | AE5 | 4.804327 | 7.899715 | 3.70164 | 1.297892 | 1.320488 | AE5 | 4.776244 | 9.249738 | 4.71804 | 1.012337 | 1.408488
| (3,1,3-dimethylbutylidene)aminopropyltriethoxysilane | AA1 | 9.0213e-06 | 9.0213 | 4.301117 | 11.51355 | 12.25608 | 3.23478 | 1.329647 | 1.358571 | 2.7068 | 23.50969 | AA1 | 6.747007 | 19.2479 | 14.39338 | 5.37208 | 1.255939 | 1.595488 | 4.595 | 23.87273 | AA1 | 5.710754 | 9.438538 | 3.93318 | 1.451943 | 1.435988 | AA1 | 6.615741 | 13.51037 | 5.25028 | 1.260074 | 1.581987
| n-(2-aminoethyl)-3-aminopropylmethyldimethoxysilane | AA2 | 9.265e-06 | 9.265 | 5.172462 | 11.47206 | 11.94248 | 2.67748 | 1.931839 | 1.288989 | 2.8672 | 24.9929 | AA2 | 4.884132 | 11.60406 | 13.32758 | 4.06258 | 1.202224 | 1.438487 | 3.0906 | 26.63369 | AA2 | 5.867015 | 9.163576 | 3.68272 | 1.59312 | 1.397487 | AA2 | 5.597588 | 10.26056 | 4.38686 | 1.27599 | 1.473487
[8 empty] | 0 | [8 empty] | 0
Group 3 | (3-glycidoxypropyl)trimethoxysilane | EGM1 | 9.176e-06 | 9.176 | 4.403961 | 8.269839 | 10.76334 | 1.58734 | 2.774429 | 1.172988 | 1.5772 | 19.07171 | EGM1 | 3.535171 | 7.76129 | 11.48366 | 2.30766 | 1.531929 | 1.251489 | 2.2745 | 29.30566 | EGM1 | 4.878607 | 7.294311 | 3.45466 | 1.412182 | 1.376489 | EGM1 | 4.482866 | 7.198192 | 3.78958 | 1.182945 | 1.412988
| (3-glycidoxypropyl)triethoxysilane | EGE1 | 9.176e-06 | 9.176 | 4.403961 | 8.269839 | 10.76334 | 1.58734 | 2.774429 | 1.172988 | 1.5772 | 19.07171 | EGE1 | 3.535171 | 7.76129 | 11.48366 | 2.30766 | 1.531929 | 1.251489 | 2.2745 | 29.30566 | EGE1 | 4.878607 | 7.294311 | 3.45466 | 1.412182 | 1.376489 | EGE1 | 4.482866 | 7.198192 | 3.78958 | 1.182945 | 1.412988
| (3-glycidoxypropyl)methyldiethoxysilane | EGE2 | 9.1725e-06 | 9.176 | 4.259409 | 8.453609 | 10.44966 | 1.27366 | 3.344228 | 1.138803 | 2.1299 | 25.19516 | EGE2 | 4.161095 | 9.369406 | 10.1378 | 0.9618 | 4.326362 | 1.104817 | 3.1631 | 21.29646 | EGE2 | 4.66254 | 7.002705 | 3.44186 | 1.354657 | 1.375094 | EGE2 | 4.825539 | 6.78529 | 2.96032 | 1.630074 | 1.322616
| (3-glycidoxypropyl)methyldimethoxysilane | EGM3 | 9.1725e-06 | 9.1725 | 4.259409 | 8.453609 | 10.44966 | 1.27716 | 3.335063 | 1.139238 | 2.1299 | 25.19516 | EGM3 | 4.161095 | 9.369406 | 10.1378 | 0.9653 | 4.310675 | 1.105238 | 2.1452 | 22.89581 | EGM3 | 4.66254 | 7.002705 | 3.44186 | 1.354657 | 1.375237 | EGM3 | 4.825539 | 6.78529 | 2.96032 | 1.630074 | 1.322739
| 8-glycidoxyoctyltrimethoxysilane | EGM2 | 1.534e-05 | 14.9 | 4.218596 | 11.48656 | 16.80094 | 1.90094 | 2.219216 | 1.12758 | 3.3773 | 29.40219 | EGM2 | 4.360832 | 11.29448 | 18.4 | 3.5 | 1.245952 | 1.234899 | 2.2249 | 19.69897 | EGM2 | 4.608308 | 8.675228 | 4.03424 | 1.142299 | 1.270754 | EGM2 | 4.551746 | 9.18777 | 4.65166 | 0.9785208 | 1.312192
|  |  | stretch ratio = | (original length + distance molecule stretched beyond original length before failure)/original length